## Sheet1
T [K] | CF2_0 | CF2_0 ci95 low | CF2_0 ci95 high | CF4_4 | CF2_0 ci95 low | CF2_0 ci95 high | CF4_0 | CF2_0 ci95 low | CF2_0 ci95 high | CF6_4 | CF2_0 ci95 low | CF2_0 ci95 high | CF6_0 | CF2_0 ci95 low | CF2_0 ci95 high | HStr_1 | HStr_1 ci95 low | HStr_1 ci95 high | HStr_2 | HStr_2 ci95 low | HStr_2 ci95 high | HStr_3 | HStr_3 ci95 low | HStr_3 ci95 high
8 | 2928300 | 1783760 | 4072840 | 100024 | 65086.2 | 134963 | 45987.8 | 30717.6 | 61258.1 | 23872 | 13769.2 | 33974.7 | 314.843 | 227.772 | 401.913 | 10809.3 | 10651.2 | 10967.3 | 50.9367 | -75129.3 | 75231.3 | 10808.6 | 10590.5 | 11026.7
10 | 3074010 | 2382590 | 3765430 | 3618.27 | 2504.66 | 4731.88 | 50379.5 | 40798.2 | 59960.8 | -8889.88 | -11956.5 | -5823.27 | 678.391 | 409.662 | 947.119 | 9124.38 | 8694.68 | 9554.09 | 8088.21 | 6220.41 | 9956.01 | 9596.74 | 9450.66 | 9742.82
12 | 3040320 | 2980720 | 3099920 | 4988.61 | 4436.35 | 5540.87 | 50483.2 | 49345.1 | 51621.3 | -7765.95 | -8041.94 | -7489.95 | 644.82 | 569.877 | 719.763 | 8629.96 | 8590.87 | 8669.06 | 5739.08 | 5739.08 | 5739.08 | 9682.49 | 9555.96 | 9809.03
15 | 3002390 | 2916260 | 3088520 | 4995.17 | 4572.91 | 5417.44 | 50399.2 | 49139.7 | 51658.7 | -8488.92 | -9015.07 | -7962.77 | 677.626 | 604.158 | 751.093 | 9112.12 | 9057.09 | 9167.15 | 7532.16 | 7532.16 | 7532.16 | 9496.5 | 9342.45 | 9650.55
20 | 2989270 | 2878230 | 3100310 | 5044.27 | 4745.64 | 5342.89 | 51346.3 | 49843.4 | 52849.2 | -8357.16 | -8929.77 | -7785.56 | 683.983 | 632.524 | 735.442 | 9381.48 | 9322.1 | 9440.87 | 5946.79 | 5946.79 | 5946.79 | 9426.38 | 9270.96 | 9581.79
30 | 2937990 | 2841870 | 3034120 | 3347.32 | 3161.33 | 3533.3 | 51669.4 | 50188.8 | 53149.9 | -9463.23 | -9874.23 | -9052.23 | 523.446 | 482.034 | 564.859 | 9364.19 | 9303.82 | 9424.56 | 16955 | 16955 | 16955 | 8743.41 | 8597.91 | 8888.9 | 1.1429 | 1.1429 | 1.1429 | 1.1429 | 1.1429
40 | 2889680 | 2648080 | 3131280 | 5612.04 | 4296.35 | 6927.74 | 54237.6 | 50335.3 | 58140 | -7999.09 | -9350.61 | -6647.57 | 591.275 | 416.27 | 766.281 | 9778.02 | 9674.76 | 9881.27 | 6744.33 | 6744.33 | 6744.33 | 8531.53 | 8346.73 | 8716.32 | 2939128.1 | 2939128.1 | 2939128.1 | 2939128.1
50 | 2957960 | 2559610 | 3356310 | 3838.72 | 3172.68 | 4504.77 | 57747.6 | 49995.1 | 65500.1 | -8701.53 | -11295.7 | -6107.33 | 736.566 | 330.339 | 1142.79 | 10413.7 | 10186.1 | 10641.3 | 3861.06 | 3861.06 | 3861.06 | 8987.05 | 8645.83 | 9328.27 | 5576.277 | 5576.277 | 6576.277 | 5576.277
[25 empty] | 47748 | 47748 | 47748 | 47748
[25 empty] | -8191.501 | -8191.501 | -8191.501 | -8191.501
[25 empty] | 586.028 | 586.028 | 586.028 | 586.028
[25 empty] | 9074.459 | 9074.459 | 9074.459 | 9074.459
[25 empty] | 8295.43 | 9990.935 | 8295.43 | 8295.43
[25 empty] | 11457.98 | 9587.865 | 9587.865 | 9587.865